## Bagaço
experiment | temperature | time | cellulose | hemicellulose | lignin | ashes | Componente | Celulose | Hemicelulose | Lignina | Cinzas | Extrativos | Total
1 | 220 | 5 |  |  |  |  | BCA in natura (%) | 40.8 | 24.5 | 23.2 | 5.4 | 5.7 | 99.6
2 | 220 | 15 |  |  |  |  | BCA PTH (%) | 61.2 | 5.9 | 31.0 | 1.2 |  | 99.3
3 | 170 | 5 |  |  |  |  | Perda/Remoqäo (%) | 9.8 | 85.4 | 19.4
4 | 170 | 15 |  |  |  |  | PCA in natura (%) | 33.1 | 26.2 | 18.2 | 6.2 | 15.3 | 99.1
5 | 195 | 10 |  |  |  |  | PCA PTH (96) | 58.8 | 7.5 | 28.9 | 5.5 |  | 100.7