## Planilha1
Temperature [°C] | Solid Loading [g/L] | Cellulose Composition | Hemicellulose Composition | Lignin Composition | Extractives Composition | Ashes Composition | Time [min] | Glucose + Celobiose | Xylose | Arabinose | Formic acid | Acetic acid | Glucuronic acid | HMF | Furfural | Glucooligomers | Xylooligomers | Arabinooligomers
180 | 100 | 0.348 | 0.23 | 0.241 | 0.149 | 0.071 | 0 | 0.60 | 0.56 | 0.15 | 0 | 0 | 0 | 0.01 | 0.02 | 0.44 | 0.57 | 0.35
180 | 100 | 0.348 | 0.23 | 0.241 | 0.149 | 0.071 | 5 | 1.91 | 1.13 | 0.96 | 0.44 | 0.29 | 0.23 | 0.07 | 0.11 | 0.45 | 4.47 | 0.67
180 | 100 | 0.348 | 0.23 | 0.241 | 0.149 | 0.071 | 10 | 02.06 | 1.11 | 0.98 | 0.47 | 0.35 | 0.30 | 0.08 | 0.13 | 0.39 | 5.52 | 0.78
180 | 100 | 0.348 | 0.23 | 0.241 | 0.149 | 0.071 | 15 | 2.22 | 1.38 | 0.37 | 0.50 | 0.40 | 0.38 | 0.07 | 0.14 | 0.40 | 07.03 | 0.80
180 | 100 | 0.348 | 0.23 | 0.241 | 0.149 | 0.071 | 20 | 2.25 | 01.03 | 1.17 | 0.82 | 0.49 | 0.40 | 0.09 | 0.22 | 0.32 | 10.27 | 0.89
180 | 100 | 0.348 | 0.23 | 0.241 | 0.149 | 0.071 | 30 | 2.49 | 1.28 | 01.03 | 0.90 | 0.68 | 0.97 | 0.15 | 0.39 | 0.26 | 12.25 | 01.06
180 | 100 | 0.348 | 0.23 | 0.241 | 0.149 | 0.071 | 40 | 2.64 | 02.03 | 01.01 | 0.94 | 0.90 | 2.86 | 0.18 | 0.90 | 0.17 | 11.91 | 0.63
195 | 100 | 0.348 | 0.23 | 0.241 | 0.149 | 0.071 | 0 | 1.16 | 1.12 | 0.27 | 0 | 0.13 | 0 | 0.05 | 0.28 | 0.64 | 1.45 | 0.22
195 | 100 | 0.348 | 0.23 | 0.241 | 0.149 | 0.071 | 5 | 02.04 | 1.39 | 0.92 | 0.64 | 0.45 | 0.51 | 0.13 | 0.28 | 0.97 | 6.48 | 0.70
195 | 100 | 0.348 | 0.23 | 0.241 | 0.149 | 0.071 | 10 | 2.26 | 1.92 | 0.96 | 1.10 | 0.80 | 2.40 | 0.22 | 0.64 | 01.02 | 9.66 | 0.91
195 | 100 | 0.348 | 0.23 | 0.241 | 0.149 | 0.071 | 15 | 2.51 | 2.91 | 1.10 | 1.37 | 01.08 | 3.88 | 0.34 | 1.37 | 0.43 | 11.12 | 0.36
195 | 100 | 0.348 | 0.23 | 0.241 | 0.149 | 0.071 | 20 | 2.45 | 3.71 | 0.97 | 1.72 | 1.23 | 4.72 | 0.45 | 2.38 | 0.21 | 5.43 | 0.11
195 | 100 | 0.348 | 0.23 | 0.241 | 0.149 | 0.071 | 30 | 2.13 | 4.93 | 0.82 | 1.95 | 1.66 | 3.79 | 0.60 | 3.97 | 0.10 | 3.39 | 0.47
195 | 100 | 0.348 | 0.23 | 0.241 | 0.149 | 0.071 | 40 | 1.12 | 3.47 | 0.36 | 0.89 | 1.53 | 1.26 | 0.74 | 5.31 | 0.11 | 0.65 | 0.05
210 | 100 | 0.348 | 0.23 | 0.241 | 0.149 | 0.071 | 0 | 2.12 | 1.47 | 0.43 | 0.78 | 0.58 | 1.81 | 0.49 | 2.74 | 0.10 | 4.73 | 0.17
210 | 100 | 0.348 | 0.23 | 0.241 | 0.149 | 0.071 | 5 | 2.44 | 04.04 | 0.86 | 1.87 | 1.44 | 4.17 | 0.48 | 2.72 | 0.25 | 07.07 | 0.23
210 | 100 | 0.348 | 0.23 | 0.241 | 0.149 | 0.071 | 10 | 1.38 | 4.16 | 1.15 | 2.12 | 2.00 | 02.05 | 0.75 | 05.07 | 0.62 | 0.94 | 0.05
210 | 100 | 0.348 | 0.23 | 0.241 | 0.149 | 0.071 | 15 | 1.18 | 01.09 | 01.06 | 2.38 | 2.21 | 0.47 | 1.17 | 5.40 | 0.60 | 0.22 | 0.03
210 | 100 | 0.348 | 0.23 | 0.241 | 0.149 | 0.071 | 20 | 0.86 | 0.58 | 0.35 | 2.36 | 02.05 | 0.45 | 1.20 | 4.77 | 0.51 | 0.24 | 0.03
210 | 100 | 0.348 | 0.23 | 0.241 | 0.149 | 0.071 | 30 | 0.82 | 0.57 | 0.31 | 1.98 | 1.70 | 0.42 | 01.01 | 4.33 | 0.29 | 0.12 | 0.01
210 | 100 | 0.348 | 0.23 | 0.241 | 0.149 | 0.071 | 40 | 0.51 | 0.37 | 0.27 | 1.75 | 1.55 | 0.34 | 0.98 | 3.79 | 0.30 | 0.22 | 0.12