## Planilha1
Temperature [°C] | Solid Loading [g/L] | Cellulose Composition | Concentração de Celulose [g/L] | Hemicellulose Composition | Hemicelulose | Lignin Composition | Extractives Composition | Ashes Composition | Time [min] | Glucose + Celobiose | Formic acid | HMF | Celulose Dissolvida [g/L] | Xylose | Arabinose | Acetic acid | Glucuronic acid | Furfural | Glucooligomers | Xylooligomers | Arabinooligomers | Hemicelulose dissolvida [g/L]
180 | 100 | 0.348 | 33.808 | 0.23 | 21.4278 | 0.241 | 0.149 | 0.071 | 0 | 0.6 | 0 | 0.01 | 0.992 | 0.56 | 0.15 | 0 | 0 | 0.02 | 0.44 | 0.57 | 0.35 | 1.5722
180 | 100 | 0.348 |  | 0.23 |  | 0.241 | 0.149 | 0.071 | 5 | 1.91 | 0.44 | 0.07 | 3.6126 | 1.13 | 0.96 | 0.29 | 0.23 | 0.11 | 0.45 | 4.47 | 0.67 | 7.3387
180 | 100 | 0.348 |  | 0.23 |  | 0.241 | 0.149 | 0.071 | 10 | 2.06 | 0.47 | 0.08 | 3.7923 | 1.11 | 0.98 | 0.35 | 0.3 | 0.13 | 0.39 | 5.52 | 0.78 | 8.5693
180 | 100 | 0.348 |  | 0.23 |  | 0.241 | 0.149 | 0.071 | 15 | 2.22 | 0.5 | 0.07 | 4.027 | 1.38 | 0.37 | 0.4 | 0.38 | 0.14 | 0.4 | 7.03 | 0.8 | 9.8498
180 | 100 | 0.348 |  | 0.23 |  | 0.241 | 0.149 | 0.071 | 20 | 2.25 | 0.82 | 0.09 | 4.9868 | 1.03 | 1.17 | 0.49 | 0.4 | 0.22 | 0.32 | 10.27 | 0.89 | 13.7502
180 | 100 | 0.348 |  | 0.23 |  | 0.241 | 0.149 | 0.071 | 30 | 2.49 | 0.9 | 0.15 | 5.462 | 1.28 | 1.03 | 0.68 | 0.97 | 0.39 | 0.26 | 12.25 | 1.06 | 16.3667
180 | 100 | 0.348 |  | 0.23 |  | 0.241 | 0.149 | 0.071 | 40 | 2.64 | 0.94 | 0.18 | 5.6666 | 2.03 | 1.01 | 0.9 | 2.86 | 0.9 | 0.17 | 11.91 | 0.63 | 17.0962
195 | 100 | 0.348 | 33.056 | 0.23 | 19.6296 | 0.241 | 0.149 | 0.071 | 0 | 1.16 | 0 | 0.05 | 1.744 | 1.12 | 0.27 | 0.13 | 0 | 0.28 | 0.64 | 1.45 | 0.22 | 3.3704
195 | 100 | 0.348 |  | 0.23 |  | 0.241 | 0.149 | 0.071 | 5 | 2.04 | 0.64 | 0.13 | 4.9396 | 1.39 | 0.92 | 0.45 | 0.51 | 0.28 | 0.97 | 6.48 | 0.7 | 9.9204
195 | 100 | 0.348 |  | 0.23 |  | 0.241 | 0.149 | 0.071 | 10 | 2.26 | 1.1 | 0.22 | 6.717 | 1.92 | 0.96 | 0.8 | 2.4 | 0.64 | 1.02 | 9.66 | 0.91 | 14.5572
195 | 100 | 0.348 |  | 0.23 |  | 0.241 | 0.149 | 0.071 | 15 | 2.51 | 1.37 | 0.34 | 7.3303 | 2.91 | 1.1 | 1.08 | 3.88 | 1.37 | 0.43 | 11.12 | 0.36 | 17.6633
195 | 100 | 0.348 |  | 0.23 |  | 0.241 | 0.149 | 0.071 | 20 | 2.45 | 1.72 | 0.45 | 8.2698 | 3.71 | 0.97 | 1.23 | 4.72 | 2.38 | 0.21 | 5.43 | 0.11 | 13.8046
195 | 100 | 0.348 |  | 0.23 |  | 0.241 | 0.149 | 0.071 | 30 | 2.13 | 1.95 | 0.6 | 8.7625 | 4.93 | 0.82 | 1.66 | 3.79 | 3.97 | 0.1 | 3.39 | 0.47 | 15.5541
195 | 100 | 0.348 |  | 0.23 |  | 0.241 | 0.149 | 0.071 | 40 | 1.12 | 0.89 | 0.74 | 4.7561 | 3.47 | 0.36 | 1.53 | 1.26 | 5.31 | 0.11 | 0.65 | 0.05 | 12.4467
210 | 100 | 0.348 | 29.7938 | 0.23 | 12.2566 | 0.241 | 0.149 | 0.071 | 0 | 2.12 | 0.78 | 0.49 | 5.0062 | 1.47 | 0.43 | 0.58 | 1.81 | 2.74 | 0.1 | 4.73 | 0.17 | 10.7434
210 | 100 | 0.348 |  | 0.23 |  | 0.241 | 0.149 | 0.071 | 5 | 2.44 | 1.87 | 0.48 | 8.8003 | 4.04 | 0.86 | 1.44 | 4.17 | 2.72 | 0.25 | 7.07 | 0.23 | 16.3752
210 | 100 | 0.348 |  | 0.23 |  | 0.241 | 0.149 | 0.071 | 10 | 1.38 | 2.12 | 0.75 | 9.3128 | 4.16 | 1.15 | 2 | 2.05 | 5.07 | 0.62 | 0.94 | 0.05 | 14.0487
210 | 100 | 0.348 |  | 0.23 |  | 0.241 | 0.149 | 0.071 | 15 | 1.18 | 2.38 | 1.17 | 10.4202 | 1.09 | 1.06 | 2.21 | 0.47 | 5.4 | 0.6 | 0.22 | 0.03 | 11.1312
210 | 100 | 0.348 |  | 0.23 |  | 0.241 | 0.149 | 0.071 | 20 | 0.86 | 2.36 | 1.2 | 10.0164 | 0.58 | 0.35 | 2.05 | 0.45 | 4.77 | 0.51 | 0.24 | 0.03 | 9.0993
210 | 100 | 0.348 |  | 0.23 |  | 0.241 | 0.149 | 0.071 | 30 | 0.82 | 1.98 | 1.01 | 8.3582 | 0.57 | 0.31 | 1.7 | 0.42 | 4.33 | 0.29 | 0.12 | 0.01 | 8.0605
210 | 100 | 0.348 |  | 0.23 |  | 0.241 | 0.149 | 0.071 | 40 | 0.51 | 1.75 | 0.98 | 7.3425 | 0.37 | 0.27 | 1.55 | 0.34 | 3.79 | 0.3 | 0.22 | 0.12 | 7.2115